## NANOFLUIDS
NANOUPTAKE SYNTHESIZED NANOFLUIDS 05/2019
Location/ Institution | Country | Base Fluid | Nanoparticles | Surfactants | Sinthesis technique | Contact e-mail
Aristotle University | Greece | Water | SiO2 | sodium dodecyl sulfate-SDS |  | assael@auth.gr; marc.assael@gmail.com
Aristotle University | Greece | Therminol VP1 | Al2O3 | sodium dodecylbenzene sulfonate-SDBS |  | assael@auth.gr; marc.assael@gmail.com
Aristotle University | Greece | Therminol 66 | Carbon black | Dodecyl sulphone |  | assael@auth.gr; marc.assael@gmail.com
Aristotle University | Greece | Thermal oils | CNTs | benzalkonium chloride- BAC |  | assael@auth.gr; marc.assael@gmail.com
Aristotle University | Greece | Molten salts | Sn | Triton X-100 |  | assael@auth.gr; marc.assael@gmail.com
Aristotle University | Greece | Ethylene glycol | Sn/Pb alloy |  |  | assael@auth.gr; marc.assael@gmail.com
Aristotle University | Greece | Tetraethylene glycol | Al/Cu Alloy |  |  | assael@auth.gr; marc.assael@gmail.com
Lund University | Sweden | Water | Al2O3 | No surfactant | Commercial | bengt.sunden@energy.lth.se; zan.wu@energy.lth.se
Lund University | Sweden | Water/Ethylene glycol 50:50 weight ratio | Graphene nanoplatelet | Triton X-100 | Two-step method | bengt.sunden@energy.lth.se; zan.wu@energy.lth.se
Lund University | Sweden | Water | Multi-walled CNTs | Sodium dodecylbenzenesulfonate | Commercial | bengt.sunden@energy.lth.se; zan.wu@energy.lth.se
Lund University | Sweden | Transformer oil | Fe3O4 | Oleic acid | Two-step method | bengt.sunden@energy.lth.se; zan.wu@energy.lth.se
Lund University | Sweden | Ionic liquids | Boron nitride; Al2O3; MgO | To be decided later |  | bengt.sunden@energy.lth.se; zan.wu@energy.lth.se
Naitec | Spain | Polyolester | AL2O3 | anionic polimeric dispersant | Two-step method | jesarte@naitec.es
Naitec | Spain | Polyolester | TiO2 | active polimeric dispersant | Two-step method | jesarte@naitec.es
Naitec | Spain | Polyolester | Cu | anionic polimeric dispersant | Two-step method | jesarte@naitec.es
Naitec | Spain | Polyolester | CuO | anionic polimeric dispersant | Two-step method | jesarte@naitec.es
Technical University ”Gheorghe Asachi” from Iasi | Romania | Water | SiO2 |  | Two-step method | aminea@tuiasi.ro
Technical University ”Gheorghe Asachi” from Iasi | Romania | Water | Al2O3 | citrate | Two-step method | aminea@tuiasi.ro
Technical University ”Gheorghe Asachi” from Iasi | Romania | Water | TiO2 |  | Two-step method | aminea@tuiasi.ro
Technical University ”Gheorghe Asachi” from Iasi | Romania | Water | Al2O3 + TiO2 |  | Two-step method | aminea@tuiasi.ro
Technical University ”Gheorghe Asachi” from Iasi | Romania | Water | Al2O3 + SiO2 |  | Two-step method | aminea@tuiasi.ro
Universidade de Vigo | Spain | PEG (different Mw) | Ag, Au, GnP |  | Two-step method | luis.lugo@uvigo.es
Universidade de Vigo | Spain | n-C14 | MgO | Span 80 | Two-step method | luis.lugo@uvigo.es
Universidade de Vigo | Spain | PureTemp 8 | MgO, GnP | Acetic acid | Two-step method | luis.lugo@uvigo.es
Universidade de Vigo | Spain | Water | GnP |  | Two-step method | luis.lugo@uvigo.es
Universidade de Vigo | Spain | Ethylene glycol | GnP |  | Two-step method | luis.lugo@uvigo.es
Universidade de Vigo | Spain | Propylene glycol | GnP |  | Two-step method | luis.lugo@uvigo.es
Universidade de Vigo | Spain | Ethylene glycol:water mixtures | GnP | sodium dodecylbenzene sulfonate-SDBS | Two-step method | luis.lugo@uvigo.es
Universidade de Vigo | Spain | Propylene glycol:water mixtures | GnP |  | Two-step method | luis.lugo@uvigo.es
Universidade Lisboa / Faculdade Ciências | Portugal | water | Ru, TiO2, Graphene | None |  | cacastro@fc.ul.pt
Universidade Lisboa / Faculdade Ciências | Portugal | Ionic Liquids | MWCNT's, Graphene | None |  | cacastro@fc.ul.pt
Universitat de Barcelona | Spain | Molten salts | SiO2 | none | Two-step method | c.barreneche@ub.edu
Universitat de Barcelona | Spain | NaNO3 | SiO2 | none | Two-step method | c.barreneche@ub.edu
Universitat de Barcelona | Spain | KNO3 | SiO2 | none | Two-step method | c.barreneche@ub.edu
Universitat de Barcelona | Spain | Fatty acids | SiO2 | none | Two-step method | c.barreneche@ub.edu
Universitat de Barcelona | Spain | Fatty acids | CuO | octanoic acid | Two-step method | c.barreneche@ub.edu
Universitat Jaume I | Spain | Water | SiO2;Al2O3;CNTs;Carbon Black;GO;Au |  | Two-step method | mondragn@uji.es
Universitat Jaume I | Spain | Therminol VP1 | Carbon black | Dodecyl sulphone;sodium dodecyl sulfate-SDS;sodium dodecylbenzene sulfonate-SDBS | Two-step method | mondragn@uji.es
Universitat Jaume I | Spain | Therminol VP1 | Au | Tetraoctylammonium bromide TOAB | Two-step method | mondragn@uji.es
Universitat Jaume I | Spain | Therminol 66 | Carbon black;Sn;Sn-Pb alloy | Oleic Acid/benzalkonium chloride- BAC | Two-step method | mondragn@uji.es
Universitat Jaume I | Spain | Molten salts | SiO2;Al2O3;Al;Al-Cu Alloy;Al-Mg Alloy |  | Two-step method | mondragn@uji.es
Universitat Jaume I | Spain | Ethylene glycol | Sn |  | Two-step method | mondragn@uji.es
Universitat Jaume I | Spain | Water | Au | none | Pulsed laser ablation in liquids (PLAL) | gminguez@uji.es
Universitat Jaume I | Spain | Therminol VP1 | Au | Tetraoctylammonium bromide TOAB | Pulsed laser ablation in liquids (PLAL) | gminguez@uji.es
Universitat Jaume I | Spain | Water | Ag | citrate | Pulsed laser ablation in liquids (PLAL) | gminguez@uji.es
Universitat Jaume I | Spain | Polyethylene Glycol | C dots | none | Pulsed laser ablation in liquids (PLAL) | gminguez@uji.es
Universitat Jaume I | Spain | Water | C | SDS | Pulsed laser ablation in liquids (PLAL) | gminguez@uji.es
Universitat Jaume I | Spain | Ethylene glycol | Sn |  | Pulsed laser ablation in liquids (PLAL) | gminguez@uji.es
Université Rennes 1 | France | Water | MWCNT | SDBS/Lignin/Sodium Polycarboxylate | Two-step method | patrice.estelle@univ-rennes1.fr
Université Rennes 1 | France | Water & Tyfocor LS (commercial mixture of water/propylene glycol) | Functionalized MWCNT |  | Two-step method | patrice.estelle@univ-rennes1.fr
Université Rennes 1 | France | Water & Tyfocor LS (commercial mixture of water/propylene glycol) | Purified MWCNT | Triton X100 | Two-step method | patrice.estelle@univ-rennes1.fr
Université Rennes 1 | France | Water | CuO |  | Two-step method | patrice.estelle@univ-rennes1.fr
Université Rennes 1 | France | Water | Al2O3 | Unknown (commercial nanofluids) | Two-step method | patrice.estelle@univ-rennes1.fr
Université Rennes 1 | France | Water & Tyfocor LS (commercial mixture of water/propylene glycol) | GO /rGO |  | Two-step method | patrice.estelle@univ-rennes1.fr
Université Rennes 1 | France | Water | TiO2 |  | Two-step method | patrice.estelle@univ-rennes1.fr
Université Rennes 1 | France | EG | Nitride |  | Two-step method | patrice.estelle@univ-rennes1.fr
Université Rennes 1 | France | Thermal oil | Boron Nitride NTs | Triton X100 | Two-step method | patrice.estelle@univ-rennes1.fr
Université Rennes 1 | France | Water | Boron Nitride NTs | Triton X100 | Two-step method | patrice.estelle@univ-rennes1.fr
Université Rennes 1 | France | EG | graphite/diamonds |  | Two-step method | patrice.estelle@univ-rennes1.fr
University of Birmingham | United Kingdom | Water | BN |  | Two-step method | H.Navarro@bham.ac.uk
University of Birmingham | United Kingdom | Water | rGO |  | Two-step method | H.Navarro@bham.ac.uk
University of Birmingham | United Kingdom | Molten salts | SiO2 |  | Two-step method | H.Navarro@bham.ac.uk
University of Birmingham | United Kingdom | Water | Al2O3 |  | Two-step method | H.Navarro@bham.ac.uk
Facultad de Ciencias/ Universidad de Cádiz | Spain | Water | SWCNT; Cu; Ag; BNNTs; GO | TRX-100, Ascorbic acid | two step method | javier.navas@uca.es
Facultad de Ciencias/ Universidad de Cádiz | Spain | Dowtherm A | Cu, Ni, Ag, Au, Pt | Ethylene Glycol; TOAB; DDA; DDA+ODT; TRX100; | two step method | javier.navas@uca.es
Facultad de Ciencias/ Universidad de Cádiz | Spain | Dowtherm A | Au | TOAB | one step method: reduction reaction in a non polar medium | javier.navas@uca.es
Facultad de Ciencias/ Universidad de Cádiz | Spain | Dowtherm A | NiO, TiO2, CuFe2O4, CuO | PEG200, BAC; ODT; BAC+ODT; Oleic Acid | two step method | javier.navas@uca.es
Facultad de Ciencias/ Universidad de Cádiz | Spain | Dowtherm A | TiO2 | benzylic alcohol | one step method: solvothermal reaction in abscence of water | javier.navas@uca.es
Facultad de Ciencias/ Universidad de Cádiz | Spain | Dowtherm A | MoSe2; WS2; MoS2; WSe2; GO | ODT; PEG; CTAB; TRX100; | one step method: Liquid phase exfoliation method | javier.navas@uca.es
Facultad de Ciencias/ Universidad de Cádiz | Spain | Dowtherm A | BNNTs | TRX100 | two step method | javier.navas@uca.es
Facultad de Ciencias/ Universidad de Cádiz | Spain | Ethylene Glycol | Ni | PEG400 | one step method: reduction reaction | javier.navas@uca.es
This is a database generated during the COST Action Nanouptake www.nanouptake.eu